{"text_format":"3","workbook":"xls","n_sheets":3,"sheets":["Sheet1","Sheet2","Sheet3"],"read":"whole","date_system":"1900","formulas":"cached_only"}

{"sheet":"Sheet1","index":0,"n_rows":11,"n_cols":8,"rows_kept":11,"merged":[[10,0,10,7]],"flags":["formulas_cached_only"]}
["序号","牌号","技术条件","毛坯尺寸（mm）","毛坯重量（kg）","锻件最终尺寸（mm）","锻件质量（kg）","单价\n（元）"]
[1,"0Cr18Ni9","GB/T1220-2007","580×Φ300",322,"453×203×398（±3mm）",287]
[2,"1Cr18Ni9Ti","GJB2294-95","580×Φ300",322,"453×203×398（±3mm）",287]
[3,45,"GB/T699-1999","580×Φ300",322,"453×203×398（±3mm）",287]
[4,"1Cr21Ni5Ti",null,"580×Φ300",322,"453×203×398（±3mm）",287]
[5,"0Cr17Ni4Cu4Nb","GB/T1220-2007","580×Φ300",322,"453×203×398（±3mm）",287]
[6,"1Cr11Ni2W2MoV","YB675-73","580×Φ300",322,"453×203×398（±3mm）",287]
[7,"9Cr18","GB/T1220-1992","580×Φ300",322,"453×203×398（±3mm）",287]
[8,"2Cr13","GB1220-75","580×Φ300",322,"453×203×398（±3mm）",287]
[9,"2A14","GB/T3191-1998","580×Φ300",116.78,"453×203×398（±3mm）",104.3]
["大连聚富经济贸易有限公司 孔工 0411-82828082"]

{"sheet":"Sheet2","index":1,"n_rows":0,"n_cols":0,"rows_kept":0,"flags":["formulas_cached_only"]}

{"sheet":"Sheet3","index":2,"n_rows":0,"n_cols":0,"rows_kept":0,"flags":["formulas_cached_only"]}